## Cover & Legend
ZEDRAL . A-59 STP SURFACE TREATMENT . M1 DATA MAPPING
Goodluck India Limited . Sikandrabad . Surface Treatment Plant (degrease / pickle / phosphate / lube for draw) . v1.0
Purpose | Data mapping for M1 on the STP (Surface Treatment Plant), same method as the other books. Sits between annealing and drawing; prepares the tube surface for cold draw.
Position on route | Tube mill -> Annealing -> STP (this) -> Draw bench. Re-entered between draw passes to re-lubricate.
What STP does | Degrease, pickle (HCl), activate, phosphate, neutralize, lubricate, dry. The phosphate coat carries draw lubrication only; it is NOT a final-product criterion.
L2 candidate | STP is SCADA / auto: overhead crane in auto mode, dip time and bath temperature preset. Controller is Siemens ET200S (IM151) + TP700 Comfort HMI (OPC UA capable). Bath temps + dip times are AUTO.
Split | AUTO: bath temperatures, dip times, crane/wagon state (from ET200S / TP700). MANUAL: bath analysis (lab titration - TA/FA/pH/acid%), phosphate coating weight, bath-change history.
Sheets | STP Production cum Process Monitoring (STP-FT-01A) + Bath Process History Card (STP-FT-04B) + Phosphate Coating Weight (STP-FT-06).
LEGEND . capture class
AUTO | Machine reports it (ET200S / TP700 - bath temp, dip time, crane). No typing.
DERIVED | Pre-filled from the work order (ERP). Operator confirms.
MANUAL | Operator / lab measures or judges it (bath analysis, coating).
MASTER | One-time reference / master data (bath table spec, change frequency).
SYSTEM | Generated by the platform (ids, rollups).
Tabs | Sheet Map ¦ Field Register ¦ ERP-WO Fields ¦ PLC Connectivity ¦ Bath Table (spec) ¦ Bath History (STP-04B) ¦ Codes & Enums ¦ Data Flow ¦ Required Documents
Source docs | GLI-FT-STP-01A R3 (production cum monitoring); GLI-FT-PRD-STP-04B R2 (bath history); GLI-FT-PRD-STP-06 R0 (coating); WI GLI-WI-PRD59-STP-01 R09; bath-testing WI GLI-WI-PRD59-STP-02; A-59 PLC survey (STP ET200S).
Note | STP PLC connect status was 'in progress' on the survey. Shift check GLI-ST-PRD-STP-02 is referenced in the WI but not in the Formats set yet.
Field counts
AUTO | 8
DERIVED | 5
MANUAL | 15
MASTER | 1
SYSTEM | 1
Total fields | 28

## Sheet Map
SHEET MAP . STP sheets
Zedral x Goodluck India (Sikandrabad) . STP Surface Treatment Plant (A-59 soap draw) . Module M1
Plant sheet | Format / doc no. | Rev | In hand? | Nature | Digital target | Capture summary
1. Production cum process monitoring | GLI-FT-STP-01A (STP-FT-01A) | R3 | Yes | Per lot | txn.prod_stp_lot + txn.stp_bath_analysis | Bath temps + dip times AUTO (crane auto); bath analysis MANUAL (lab); chemical additions MANUAL
2. Bath process history card | GLI-FT-PRD-STP-04B (STP-FT-04B) | R2 | Yes | Per bath (calendar) | txn.stp_bath_history | Change frequency MASTER; planned vs executed per day MANUAL
3. Phosphate coating weight | GLI-FT-PRD-STP-06 (STP-FT-06) | R0 | Yes | Weekly / sample | txn.stp_coating | Coating weight g/m2 MANUAL (lab); spec 4.0-8.0
--- supporting / reference ---
Work Instruction (A-59) | GLI-WI-PRD59-STP-01 | R09 | Yes | Process logic + bath table | - | auto crane, dip time/temp preset
Bath testing WI | GLI-WI-PRD59-STP-02 | - | Yes | Titration methods | - | how bath analysis is done
Shift check sheet | GLI-ST-PRD-STP-02 | - | Referenced, not shared | Per shift start | txn.stp_shift_check | gap

## Field Register
FIELD REGISTER . STP production, bath analysis, coating
Zedral x Goodluck India (Sikandrabad) . STP Surface Treatment Plant (A-59 soap draw) . Module M1
Field ID | Sheet | Paper field | Canonical field (DB) | Target schema.table | Type | Unit | Class | Source | Req | Validation / spec | Notes
STP-01 | Lot header | Lot / run id | lot_no | txn.prod_stp_lot | text | - | SYSTEM | STP + ts | Y | unique per tenant | batch on crane
STP-02 | Lot header | Customer | customer_code | txn.prod_stp_lot | text | - | DERIVED | work order | N | FK master.customer
STP-03 | Lot header | Grade | grade_code | txn.prod_stp_lot | text | - | DERIVED | work order | Y | FK master.grade
STP-04 | Lot header | OD x THK x Len | size | txn.prod_stp_lot | json | mm | DERIVED | work order | Y | -
STP-05 | Lot header | Work Order No | work_order_no | txn.prod_stp_lot | text | - | DERIVED | work order (BC) | Y | -
STP-06 | Lot header | Qty (No / MT) | qty_no / qty_mt | txn.prod_stp_lot | number | pcs,MT | DERIVED/MANUAL | work order / operator | Y | -
STP-07 | 1 Process monitor | Degreasing temp + time | degrease_temp_c / time_min | txn.prod_stp_lot | number | C,min | AUTO | bath sensor / crane auto | Y | 75-85 C, 10-15 min | G-390
STP-08 | 1 Process monitor | De-scaling / pickling time | pickle_time_min | txn.prod_stp_lot | number | min | AUTO | crane auto | Y | 8-13 min | HCl tanks
STP-09 | 1 Process monitor | Phosphating temp + time | phos_temp_c / time_min | txn.prod_stp_lot | number | C,min | AUTO | bath sensor / crane | Y | 65-75 C, 6-11 min | 3510E/3510A
STP-10 | 1 Process monitor | Neutralizer temp / dip | neut_temp_c | txn.prod_stp_lot | number | C | AUTO | bath / crane | Y | 50-60 C, 1 flash dip
STP-11 | 1 Process monitor | Lubrication temp + time | lube_temp_c / time_min | txn.prod_stp_lot | number | C,min | AUTO | bath / crane | Y | 70-75 C, 7-12 min | G-3005
STP-12 | 1 Process monitor | Dryer temp + time | dryer_temp_c / time_min | txn.prod_stp_lot | number | C,min | AUTO | dryer / crane | Y | 80-120 C, 12-17 min | Thermopac
STP-13 | 1 Process monitor | Reactive oil dip time | reactive_oil_time_min | txn.prod_stp_lot | number | min | AUTO | crane | N | ambient, 8-10 min | Bondrite (if oil route)
STP-14 | 1 Process monitor | Surface finish | surface_finish | txn.prod_stp_lot | text | - | MANUAL | operator | Y | visual
STP-15 | 1 Process monitor | Crane / wagon state | crane_state | plc.sample | text | - | AUTO | ET200S / TP700 | N | - | auto-mode sequence
STP-16 | 1 Bath analysis | Degreasing TA | ta_degrease_ml | txn.stp_bath_analysis | number | ml | MANUAL | lab titration | Y | 78-90 ml | G-390
STP-17 | 1 Bath analysis | HCl pickling: HCl con | hcl_con_pct | txn.stp_bath_analysis | number | % | MANUAL | lab | Y | 6-22 % | HCl-30% min top-up
STP-18 | 1 Bath analysis | HCl pickling: Fe content | fe_pct | txn.stp_bath_analysis | number | % | MANUAL | lab | Y | 10 % max
STP-19 | 1 Bath analysis | Activation pH | activation_ph | txn.stp_bath_analysis | number | pH | MANUAL | lab | Y | 7-8 | GV-6521
STP-20 | 1 Bath analysis | Phosphating TA / FA / ACC / OXTA | phos_ta/fa/acc/oxta | txn.stp_bath_analysis | number | ml | MANUAL | lab | Y | TA 32-38, FA 4-6, ACC 3-5, OXTA 18-22 | 3510E/3510A/GB-14
STP-21 | 1 Bath analysis | Neutralizer pH | neut_ph | txn.stp_bath_analysis | number | pH | MANUAL | lab | Y | 8-10 | G-21
STP-22 | 1 Bath analysis | Lube con / FA / pH | lube_con/fa/ph | txn.stp_bath_analysis | number | %,pH | MANUAL | lab | Y | con 4-6%, FA 0-1.0%, pH 8-10 | G-3005
STP-23 | 1 Bath analysis | Water rinse pH (1-4) | rinse_ph | txn.stp_bath_analysis | number | pH | MANUAL | lab | Y | 1 deg 7-10, 2 acid 2-5, 3 acid 5-7, 4 phos 5-8
STP-24 | 1 Bath analysis | Oil bath water content / acid no | oil_water_pct / acid_no | txn.stp_bath_analysis | number | %,- | MANUAL | lab | N | water 1-2 %, acid no 100-200 | Bondrite LR 06021
STP-25 | 1 Process monitor | Chemical addition (name/qty/batch) | chem_add | txn.prod_stp_lot | json | - | MANUAL | operator | N | name, quantity, batch no/date
STP-26 | 1 Process monitor | Break down & remarks | breakdown_remark | txn.prod_stp_lot | text | - | MANUAL | operator | N | -
STP-27 | 3 Coating | Phosphated coating weight | coating_gm2 | txn.stp_coating | number | g/m2 | MANUAL | lab | Y | 4.0-8.0 g/m2 | 2 samples, weekly (STP-06)
STP-28 | 2 Bath history | Bath change frequency + execution | bath_change | txn.stp_bath_history | json | - | MASTER/MANUAL | schedule / operator | Y | per Bath History tab | planned vs executed calendar

## ERP-WO Fields
WHAT COMES FROM ERP / WORK ORDER . Dynamics 365 Business Central
Zedral x Goodluck India (Sikandrabad) . STP Surface Treatment Plant (A-59 soap draw) . Module M1
ERP / WO field | Canonical field | Target table | Read now (plan) | Write back (later) | Notes
Work order number | work_order_no | txn.prod_stp_lot | Yes | -
Customer | customer_code | txn.prod_stp_lot | Yes | -
Grade | grade_code | txn.prod_stp_lot | Yes | -
Size (OD x THK x Len) | size | txn.prod_stp_lot | Yes | -
Quantity (No / MT) | qty_no / qty_mt | txn.prod_stp_lot | Yes | -
Incoming tube ref (from furnace) | input_tube_ref | txn.prod_stp_lot | Yes | - | route card genealogy
Route / next operation (draw) | route_ref | (genealogy) | Yes | -
Treated qty (actuals) | qty_mt | txn.prod_stp_lot | - | Yes | write-back phase

## PLC Connectivity
PLC CONNECTIVITY . STP (ET200S + TP700 Comfort)
Zedral x Goodluck India (Sikandrabad) . STP Surface Treatment Plant (A-59 soap draw) . Module M1
Machine | Controller / PLC | Model | Comms | Read protocol / driver | Ease | Status | What it yields
STP line | Siemens SIMATIC ET 200S (IM151 CPU) | + HMI TP700 Comfort (6AV2 124-0GC01-0AX0) | Ethernet + Siemens SCADA | S7comm on CPU (Snap7) OR OPC UA from TP700 Comfort panel | Easy | In progress (survey) | tank temps, dip times, wagon/crane state
--- key point --- | STP crane runs in auto mode with dip time and bath temperature preset, so bath temps + dip times are AUTO from the ET200S / TP700 Comfort (OPC UA). Bath chemistry (titration) and coating weight stay MANUAL lab work.

## Bath Table (spec)
BATH TABLE . STP-01A spec temps, times, chemicals, analysis
Zedral x Goodluck India (Sikandrabad) . STP Surface Treatment Plant (A-59 soap draw) . Module M1
Stage / bath | Spec temp | Spec time | Chemical | Bath analysis (spec)
Coolant | - | - | - | -
Degreasing | 75-85 C | 10-15 min | GARDOCLEAN G-390 | TA 78-90 ml
De-scaling / HCl pickling | ambient | 8-13 min | HCl | HCl con 6-22 %; Fe 10 % max; top-up HCl 30% min
Water rinse (1-4) | - | - | water | 1 deg 7-10 pH; 2 acid 2-5; 3 acid 5-7; 4 phos 5-8 pH
Activation | - | - | GARDOCLEAN-V 6521 | pH 7-8
Phosphating | 65-75 C | 6-11 min | 3510E / 3510A (GB-14) | TA 32-38; FA 4-6; ACC 3-5; OXTA 18-22 ml
Neutralizer | 50-60 C | 1 flash dip | GARDOCLEAN 21 | pH 8-10
Lubrication | 70-75 C | 7-12 min | GARDOLUBE 3005 | con 4-6 %; FA 0-1.0 %; pH 8-10
Dryer (Thermopac) | 80-120 C | 12-17 min | - | -
Reactive oil (oil route) | ambient | 8-10 min | Bondrite LR 06021 | water 1-2 %; acid no 100-200
Neutralizer (oil route) | - | - | Gardoline-R 1683 | pH 6.5-7.5
Phosphate coating (STP-06) | - | weekly | - | 4.0-8.0 g/m2 (2 samples)
--- note --- | Phosphate coat carries draw lubrication only; not a final-product criterion. A-59 runs the soap/phosphate draw route (105A); oil draw (105B) is A-51 only.

## Bath History (STP-04B)
BATH PROCESS HISTORY . STP-04B change frequencies (planned vs executed)
Zedral x Goodluck India (Sikandrabad) . STP Surface Treatment Plant (A-59 soap draw) . Module M1
Bath | Min. change frequency | Capture
Coolant | 1 month +/- 10 days | planned vs executed calendar (STP-04B)
Degreasing | 1 month +/- 10 days
Water rinse | 10 days +/- 3 days
Pickling-1 / Pickling-2 | 10 days +/- 5 days
Water rinse-2 HCL-1 / rinse-3 HCL-2 | 10 days +/- 3 days
Activation | 2 days +/- 1 day | most frequent
Phosphate | 10 days +/- 5 days
Water rinse-Phosphate | 10 days +/- 3 days
Neutralizer | 10 days +/- 3 days
Lube | 30 days +/- 10 days
Reactive oil (oil STP) | clean / filter at 100 MT

## Codes & Enums
CODES, ENUMS & LISTS
Zedral x Goodluck India (Sikandrabad) . STP Surface Treatment Plant (A-59 soap draw) . Module M1
Group | Value | Notes
STP route (A-59) | Soap / phosphate draw (105A) | oil draw 105B is A-51 only
Bath sequence | Degrease -> HCl pickle -> rinse -> activate -> phosphate -> neutralize -> lube -> dry | + reactive oil on oil route
Chemicals | G-390, GV-6521, 3510E/3510A, GB-14, G-21, G-3005, Bondrite LR 06021, Gardoline-R 1683 | supplier: Chemetall/Gardo
Coating spec | 4.0-8.0 g/m2 phosphate | weekly, 2 samples
Capture | bath temp + dip time AUTO; analysis + coating MANUAL (lab)
Record status | DRAFT ¦ SUBMITTED ¦ APPROVED ¦ LOCKED | capture lifecycle

## Data Flow
END-TO-END DATA FLOW . STP
Zedral x Goodluck India (Sikandrabad) . STP Surface Treatment Plant (A-59 soap draw) . Module M1
Step | Source | To | What moves
1 Plan | Dynamics 365 BC (ERP) | Lot header | WO, customer, grade, size, qty
2 Machine | STP crane / ET200S / TP700 (auto mode) | Collector -> Server | bath temps + dip times + crane state AUTO (preset recipe)
3 Lab | STP lab (titration) | Tablet / server | bath analysis: TA/FA/pH/HCl%/Fe%/coating - MANUAL, per bath-testing WI
4 Confirm | Server (live API) | Tablet | confirm lot, surface finish, chemical additions; band-check bath temp/time vs recipe; break-down note
5 Assemble | Server rollups | Sheets (views) | STP-01A monitoring + bath history + coating assemble
6 Write-back (later) | Server | Dynamics 365 BC + next process | treated qty; release to draw bench
Note | - | - | Phosphate is for draw lubrication only. STP is re-entered between draw passes to re-lubricate.

## Required Documents
REQUIRED DOCUMENTS & OPEN GAPS
Zedral x Goodluck India (Sikandrabad) . STP Surface Treatment Plant (A-59 soap draw) . Module M1
Ref | Document / item needed | Why it matters | Status / owner
D-1 | GLI-FT-STP-01A Production cum Monitoring | Sheet 1 (bath temps/times + analysis) | RESOLVED - received (R3)
D-2 | GLI-FT-PRD-STP-04B Bath History Card | Sheet 2 (change frequency) | RESOLVED - received (R2)
D-3 | GLI-FT-PRD-STP-06 Coating Weight | Sheet 3 (phosphate g/m2) | RESOLVED - received (R0)
D-4 | GLI-ST-PRD-STP-02 shift check sheet | Start-of-shift STP checks | Pending - Goodluck
D-5 | STP ET200S / TP700 tag map (O-2) | Which bath-temp/dip-time/crane tags; OPC UA on TP700 | Pending - tag survey (connect in progress)
D-6 | GLI-WI-PRD59-STP-02 bath-testing methods | How each titration is done (already have doc) | In hand
D-7 | Chemical spec sheets (G-390, GV-6521, 3510E/A, G-21, G-3005, Bondrite) | Bath make-up + acceptance ranges | Pending - Goodluck